## Sheet1
Material | diameter(mm) | depth(mm) | V_c (m/min) | Feed(mm/rev) | RPM(rev/min) | Feed_Rate (mm/min) | Estimated Cutting Power (kW) | Estimated Cutting Torque (Nm) | Estimated Feed Force (N) | Utilized Tool
Al6061 | 1.5 | 4 | 65 | 0.0172 | 13800 | 238 | 0.0102 | 0.00704 | 7.09 | CoroDrill Dura 462 Micro 462.1-0150-006A0-XM X0BU
Al6061 | 1.5 | 5 | 65 | 0.0172 | 13800 | 238 | 0.0102 | 0.00704 | 7.09 | CoroDrill Dura 462 Micro 462.1-0150-006A0-XM X0BU
Al6061 | 1.5 | 6 | 65 | 0.0172 | 13800 | 238 | 0.0102 | 0.00704 | 7.09 | CoroDrill Dura 462 Micro 462.1-0150-006A0-XM X0BU
Al6061 | 1.5 | 7 | 102 | 0.08 | 21600 | 1730 | 0.0579 | 0.0256 | 24.3 | CoroDrill 862.1-1500-075A0-GM X1DU
Al6061 | 1.5 | 8 | 102 | 0.08 | 21600 | 1730 | 0.0579 | 0.0256 | 24.3 | CoroDrill 862.1-1500-075A0-GM X1DU
Al6061 | 1.5 | 9 | 102 | 0.08 | 21600 | 1730 | 0.0579 | 0.0256 | 24.3 | CoroDrill 862.1-1500-075A0-GM X1DU
Al6061 | 1.5 | 10 | 102 | 0.08 | 21600 | 1730 | 0.0579 | 0.0256 | 24.3 | CoroDrill 862.1-1500-075A0-GM X1DU
Al6061 | 2 | 4 | 65 | 0.0259 | 10300 | 268 | 0.0188 | 0.0173 | 13.1 | CoroDrill Dura 462 Micro 462.1-0200-008A0-XM X0BU
Al6061 | 2 | 5 | 65 | 0.0259 | 10300 | 268 | 0.0188 | 0.0173 | 13.1 | CoroDrill Dura 462 Micro 462.1-0200-008A0-XM X0BU
Al6061 | 2 | 6 | 65 | 0.0259 | 10300 | 268 | 0.0188 | 0.0173 | 13.1 | CoroDrill Dura 462 Micro 462.1-0200-008A0-XM X0BU
Al6061 | 2 | 7 | 65 | 0.0259 | 10300 | 268 | 0.0188 | 0.0173 | 13.1 | CoroDrill Dura 462 Micro 462.1-0200-008A0-XM X0BU
Al6061 | 2 | 8 | 102 | 0.1 | 16200 | 1620 | 0.0923 | 0.0544 | 38.8 | CoroDrill 862.1-2000-100A0-GM X1DU
Al6061 | 2 | 9 | 102 | 0.1 | 16200 | 1620 | 0.0923 | 0.0544 | 38.8 | CoroDrill 862.1-2000-100A0-GM X1DU
Al6061 | 2 | 10 | 102 | 0.1 | 16200 | 1620 | 0.0923 | 0.0544 | 38.8 | CoroDrill 862.1-2000-100A0-GM X1DU
Al6061 | 2.5 | 4 | 65 | 0.0259 | 8280 | 214 | 0.0235 | 0.0271 | 16.4 | CoroDrill Dura 462 Micro 462.1-0250-010A0-XM X0BU
Al6061 | 2.5 | 5 | 65 | 0.0259 | 8280 | 214 | 0.0235 | 0.0271 | 16.4 | CoroDrill Dura 462 Micro 462.1-0250-010A0-XM X0BU
Al6061 | 2.5 | 6 | 65 | 0.0259 | 8280 | 214 | 0.0235 | 0.0271 | 16.4 | CoroDrill Dura 462 Micro 462.1-0250-010A0-XM X0BU
Al6061 | 2.5 | 7 | 65 | 0.0259 | 8280 | 214 | 0.0235 | 0.0271 | 16.4 | CoroDrill Dura 462 Micro 462.1-0250-010A0-XM X0BU
Al6061 | 2.5 | 8 | 65 | 0.0259 | 8280 | 214 | 0.0235 | 0.0271 | 16.4 | CoroDrill Dura 462 Micro 462.1-0250-010A0-XM X0BU
Al6061 | 2.5 | 9 | 65 | 0.0259 | 8280 | 214 | 0.0235 | 0.0271 | 16.4 | CoroDrill Dura 462 Micro 462.1-0250-010A0-XM X0BU
Al6061 | 2.5 | 10 | 200 | 0.1 | 25500 | 2550 | 0.223 | 0.0836 | 51.8 | CoroDrill 862.1-2500-300A1-GM X2BL
Al6061 | 3 | 4 | 283 | 0.264 | 30000 | 7920 | 0.841 | 0.268 | 140 | CoroDrill Dura 462.1-0300-009A1-XM X2BM
Al6061 | 3 | 5 | 283 | 0.264 | 30000 | 7920 | 0.841 | 0.268 | 140 | CoroDrill Dura 462.1-0300-009A1-XM X2BM
Al6061 | 3 | 6 | 283 | 0.264 | 30000 | 7920 | 0.841 | 0.268 | 140 | CoroDrill Dura 462.1-0300-009A1-XM X2BM
Al6061 | 3 | 7 | 283 | 0.264 | 30000 | 7920 | 0.841 | 0.268 | 140 | CoroDrill Dura 462.1-0300-009A1-XM X2BM
Al6061 | 3 | 8 | 283 | 0.264 | 30000 | 7920 | 0.841 | 0.268 | 140 | CoroDrill Dura 462.1-0300-009A1-XM X2BM
Al6061 | 3 | 9 | 283 | 0.264 | 30000 | 7920 | 0.841 | 0.268 | 140 | CoroDrill Dura 462.1-0300-009A1-XM X2BM
Al6061 | 3 | 10 | 283 | 0.264 | 30000 | 7920 | 0.841 | 0.268 | 140 | CoroDrill Dura 462.1-0300-009A1-XM X2BM
Al6061 | 3.2 | 4 | 302 | 0.264 | 30000 | 7920 | 0.943 | 0.3 | 147 | CoroDrill Dura 462.1-0320-010A1-XM X2BM
Al6061 | 3.2 | 5 | 302 | 0.264 | 30000 | 7920 | 0.943 | 0.3 | 147 | CoroDrill Dura 462.1-0320-010A1-XM X2BM
Al6061 | 3.2 | 6 | 302 | 0.264 | 30000 | 7920 | 0.943 | 0.3 | 147 | CoroDrill Dura 462.1-0320-010A1-XM X2BM
Al6061 | 3.2 | 7 | 302 | 0.264 | 30000 | 7920 | 0.943 | 0.3 | 147 | CoroDrill Dura 462.1-0320-010A1-XM X2BM
Al6061 | 3.2 | 8 | 302 | 0.264 | 30000 | 7920 | 0.943 | 0.3 | 147 | CoroDrill Dura 462.1-0320-010A1-XM X2BM
Al6061 | 3.2 | 9 | 302 | 0.264 | 30000 | 7920 | 0.943 | 0.3 | 147 | CoroDrill Dura 462.1-0320-010A1-XM X2BM
Al6061 | 3.2 | 10 | 302 | 0.264 | 30000 | 7920 | 0.943 | 0.3 | 147 | CoroDrill Dura 462.1-0320-010A1-XM X2BM
Al6061 | 3.5 | 4 | 330 | 0.264 | 30000 | 7920 | 1.11 | 0.352 | 158 | CoroDrill Dura 462.1-0350-011A1-XM X2BM
Al6061 | 3.5 | 5 | 330 | 0.264 | 30000 | 7920 | 1.11 | 0.352 | 158 | CoroDrill Dura 462.1-0350-011A1-XM X2BM
Al6061 | 3.5 | 6 | 330 | 0.264 | 30000 | 7920 | 1.11 | 0.352 | 158 | CoroDrill Dura 462.1-0350-011A1-XM X2BM
Al6061 | 3.5 | 7 | 330 | 0.264 | 30000 | 7920 | 1.11 | 0.352 | 158 | CoroDrill Dura 462.1-0350-011A1-XM X2BM
Al6061 | 3.5 | 8 | 330 | 0.264 | 30000 | 7920 | 1.11 | 0.352 | 158 | CoroDrill Dura 462.1-0350-011A1-XM X2BM
Al6061 | 3.5 | 9 | 330 | 0.264 | 30000 | 7920 | 1.11 | 0.352 | 158 | CoroDrill Dura 462.1-0350-011A1-XM X2BM
Al6061 | 3.5 | 10 | 330 | 0.264 | 30000 | 7920 | 1.11 | 0.352 | 158 | CoroDrill Dura 462.1-0350-011A1-XM X2BM
Al6061 | 4 | 4 | 363 | 0.296 | 28900 | 8560 | 1.56 | 0.515 | 201 | CoroDrill Dura 462.1-0400-012A1-XM X2BM
Al6061 | 4 | 5 | 363 | 0.296 | 28900 | 8560 | 1.56 | 0.515 | 201 | CoroDrill Dura 462.1-0400-012A1-XM X2BM
Al6061 | 4 | 6 | 363 | 0.296 | 28900 | 8560 | 1.56 | 0.515 | 201 | CoroDrill Dura 462.1-0400-012A1-XM X2BM
Al6061 | 4 | 7 | 363 | 0.296 | 28900 | 8560 | 1.56 | 0.515 | 201 | CoroDrill Dura 462.1-0400-012A1-XM X2BM
Al6061 | 4 | 8 | 363 | 0.296 | 28900 | 8560 | 1.56 | 0.515 | 201 | CoroDrill Dura 462.1-0400-012A1-XM X2BM
Al6061 | 4 | 9 | 363 | 0.296 | 28900 | 8560 | 1.56 | 0.515 | 201 | CoroDrill Dura 462.1-0400-012A1-XM X2BM
Al6061 | 4 | 10 | 363 | 0.296 | 28900 | 8560 | 1.56 | 0.515 | 201 | CoroDrill Dura 462.1-0400-012A1-XM X2BM
Al6061 | 4.5 | 4 | 363 | 0.296 | 25700 | 7610 | 1.71 | 0.634 | 221 | CoroDrill Dura 462.1-0450-014A1-XM X2BM
Al6061 | 4.5 | 5 | 363 | 0.296 | 25700 | 7610 | 1.71 | 0.634 | 221 | CoroDrill Dura 462.1-0450-014A1-XM X2BM
Al6061 | 4.5 | 6 | 363 | 0.296 | 25700 | 7610 | 1.71 | 0.634 | 221 | CoroDrill Dura 462.1-0450-014A1-XM X2BM
Al6061 | 4.5 | 7 | 363 | 0.296 | 25700 | 7610 | 1.71 | 0.634 | 221 | CoroDrill Dura 462.1-0450-014A1-XM X2BM
Al6061 | 4.5 | 8 | 363 | 0.296 | 25700 | 7610 | 1.71 | 0.634 | 221 | CoroDrill Dura 462.1-0450-014A1-XM X2BM
Al6061 | 4.5 | 9 | 363 | 0.296 | 25700 | 7610 | 1.71 | 0.634 | 221 | CoroDrill Dura 462.1-0450-014A1-XM X2BM
Al6061 | 4.5 | 10 | 363 | 0.296 | 25700 | 7610 | 1.71 | 0.634 | 221 | CoroDrill Dura 462.1-0450-014A1-XM X2BM
Al6061 | 4.8 | 4 | 363 | 0.296 | 24100 | 7130 | 1.94 | 0.77 | 251 | CoroDrill Dura 462.1-0480-014A1-XM X2BM
Al6061 | 4.8 | 5 | 363 | 0.296 | 24100 | 7130 | 1.94 | 0.77 | 251 | CoroDrill Dura 462.1-0480-014A1-XM X2BM
Al6061 | 4.8 | 6 | 363 | 0.296 | 24100 | 7130 | 1.94 | 0.77 | 251 | CoroDrill Dura 462.1-0480-014A1-XM X2BM
Al6061 | 4.8 | 7 | 363 | 0.296 | 24100 | 7130 | 1.94 | 0.77 | 251 | CoroDrill Dura 462.1-0480-014A1-XM X2BM
Al6061 | 4.8 | 8 | 363 | 0.296 | 24100 | 7130 | 1.94 | 0.77 | 251 | CoroDrill Dura 462.1-0480-014A1-XM X2BM
Al6061 | 4.8 | 9 | 363 | 0.296 | 24100 | 7130 | 1.94 | 0.77 | 251 | CoroDrill Dura 462.1-0480-014A1-XM X2BM
Al6061 | 4.8 | 10 | 363 | 0.296 | 24100 | 7130 | 1.94 | 0.77 | 251 | CoroDrill Dura 462.1-0480-014A1-XM X2BM
Al6061 | 5 | 4 | 363 | 0.334 | 23100 | 7720 | 2.21 | 0.912 | 286 | CoroDrill Dura 462.1-0500-015A1-XM X2BM
Al6061 | 5 | 5 | 363 | 0.334 | 23100 | 7720 | 2.21 | 0.912 | 286 | CoroDrill Dura 462.1-0500-015A1-XM X2BM
Al6061 | 5 | 6 | 363 | 0.334 | 23100 | 7720 | 2.21 | 0.912 | 286 | CoroDrill Dura 462.1-0500-015A1-XM X2BM
Al6061 | 5 | 7 | 363 | 0.334 | 23100 | 7720 | 2.21 | 0.912 | 286 | CoroDrill Dura 462.1-0500-015A1-XM X2BM
Al6061 | 5 | 8 | 363 | 0.334 | 23100 | 7720 | 2.21 | 0.912 | 286 | CoroDrill Dura 462.1-0500-015A1-XM X2BM
Al6061 | 5 | 9 | 363 | 0.334 | 23100 | 7720 | 2.21 | 0.912 | 286 | CoroDrill Dura 462.1-0500-015A1-XM X2BM
Al6061 | 5 | 10 | 363 | 0.334 | 23100 | 7720 | 2.21 | 0.912 | 286 | CoroDrill Dura 462.1-0500-015A1-XM X2BM
Al6061 | 5.5 | 4 | 363 | 0.334 | 21000 | 7020 | 2.38 | 1.08 | 309 | CoroDrill Dura 462.1-0550-017A1-XM X2BM
Al6061 | 5.5 | 5 | 363 | 0.334 | 21000 | 7020 | 2.38 | 1.08 | 309 | CoroDrill Dura 462.1-0550-017A1-XM X2BM
Al6061 | 5.5 | 6 | 363 | 0.334 | 21000 | 7020 | 2.38 | 1.08 | 309 | CoroDrill Dura 462.1-0550-017A1-XM X2BM
Al6061 | 5.5 | 7 | 363 | 0.334 | 21000 | 7020 | 2.38 | 1.08 | 309 | CoroDrill Dura 462.1-0550-017A1-XM X2BM
Al6061 | 5.5 | 8 | 363 | 0.334 | 21000 | 7020 | 2.38 | 1.08 | 309 | CoroDrill Dura 462.1-0550-017A1-XM X2BM
Al6061 | 5.5 | 9 | 363 | 0.334 | 21000 | 7020 | 2.38 | 1.08 | 309 | CoroDrill Dura 462.1-0550-017A1-XM X2BM
Al6061 | 5.5 | 10 | 363 | 0.334 | 21000 | 7020 | 2.38 | 1.08 | 309 | CoroDrill Dura 462.1-0550-017A1-XM X2BM
Al6061 | 6 | 4 | 358 | 0.334 | 19000 | 6340 | 2.52 | 1.27 | 330 | CoroDrill Dura 462.1-0600-018A1-XM X2BM
Al6061 | 6 | 5 | 358 | 0.334 | 19000 | 6340 | 2.52 | 1.27 | 330 | CoroDrill Dura 462.1-0600-018A1-XM X2BM
Al6061 | 6 | 6 | 358 | 0.334 | 19000 | 6340 | 2.52 | 1.27 | 330 | CoroDrill Dura 462.1-0600-018A1-XM X2BM
Al6061 | 6 | 7 | 358 | 0.334 | 19000 | 6340 | 2.52 | 1.27 | 330 | CoroDrill Dura 462.1-0600-018A1-XM X2BM
Al6061 | 6 | 8 | 358 | 0.334 | 19000 | 6340 | 2.52 | 1.27 | 330 | CoroDrill Dura 462.1-0600-018A1-XM X2BM
Al6061 | 6 | 9 | 358 | 0.334 | 19000 | 6340 | 2.52 | 1.27 | 330 | CoroDrill Dura 462.1-0600-018A1-XM X2BM
Al6061 | 6 | 10 | 358 | 0.334 | 19000 | 6340 | 2.52 | 1.27 | 330 | CoroDrill Dura 462.1-0600-018A1-XM X2BM
Al6061 | 6.5 | 4 | 358 | 0.377 | 17500 | 6610 | 3.13 | 1.71 | 412 | CoroDrill Dura 462.1-0650-020A1-XM X2BM
Al6061 | 6.5 | 5 | 358 | 0.377 | 17500 | 6610 | 3.13 | 1.71 | 412 | CoroDrill Dura 462.1-0650-020A1-XM X2BM
Al6061 | 6.5 | 6 | 358 | 0.377 | 17500 | 6610 | 3.13 | 1.71 | 412 | CoroDrill Dura 462.1-0650-020A1-XM X2BM
Al6061 | 6.5 | 7 | 358 | 0.377 | 17500 | 6610 | 3.13 | 1.71 | 412 | CoroDrill Dura 462.1-0650-020A1-XM X2BM
Al6061 | 6.5 | 8 | 358 | 0.377 | 17500 | 6610 | 3.13 | 1.71 | 412 | CoroDrill Dura 462.1-0650-020A1-XM X2BM
Al6061 | 6.5 | 9 | 358 | 0.377 | 17500 | 6610 | 3.13 | 1.71 | 412 | CoroDrill Dura 462.1-0650-020A1-XM X2BM
Al6061 | 6.5 | 10 | 358 | 0.377 | 17500 | 6610 | 3.13 | 1.71 | 412 | CoroDrill Dura 462.1-0650-020A1-XM X2BM