## Sheet1
Material | diameter(mm) | depth(mm) | V_c (m/min) | Feed(mm/rev) | RPM(rev/min) | Feed_Rate (mm/min)
Cast_iron_FC250 | 4 | 4 | 60 | 0.06 | 4775 | 287
Cast_iron_FC250 | 4 | 5 | 60 | 0.06 | 4775 | 287
Cast_iron_FC250 | 4 | 6 | 60 | 0.06 | 4775 | 287
Cast_iron_FC250 | 4 | 7 | 60 | 0.06 | 4775 | 287
Cast_iron_FC250 | 4 | 8 | 60 | 0.06 | 4775 | 287
Cast_iron_FC250 | 4 | 9 | 60 | 0.06 | 4775 | 287
Cast_iron_FC250 | 4 | 10 | 60 | 0.06 | 4775 | 287
Cast_iron_FC250 | 4.5 | 4 | 60 | 0.06 | 4244 | 255
Cast_iron_FC250 | 4.5 | 5 | 60 | 0.06 | 4244 | 255
Cast_iron_FC250 | 4.5 | 6 | 60 | 0.06 | 4244 | 255
Cast_iron_FC250 | 4.5 | 7 | 60 | 0.06 | 4244 | 255
Cast_iron_FC250 | 4.5 | 8 | 60 | 0.06 | 4244 | 255
Cast_iron_FC250 | 4.5 | 9 | 60 | 0.06 | 4244 | 255
Cast_iron_FC250 | 4.5 | 10 | 60 | 0.06 | 4244 | 255
Cast_iron_FC250 | 4.8 | 4 | 60 | 0.06 | 3979 | 239
Cast_iron_FC250 | 4.8 | 5 | 60 | 0.06 | 3979 | 239
Cast_iron_FC250 | 4.8 | 6 | 60 | 0.06 | 3979 | 239
Cast_iron_FC250 | 4.8 | 7 | 60 | 0.06 | 3979 | 239
Cast_iron_FC250 | 4.8 | 8 | 60 | 0.06 | 3979 | 239
Cast_iron_FC250 | 4.8 | 9 | 60 | 0.06 | 3979 | 239
Cast_iron_FC250 | 4.8 | 10 | 60 | 0.06 | 3979 | 239
Cast_iron_FC250 | 5 | 4 | 60 | 0.06 | 3820 | 229
Cast_iron_FC250 | 5 | 5 | 60 | 0.06 | 3820 | 229
Cast_iron_FC250 | 5 | 6 | 60 | 0.06 | 3820 | 229
Cast_iron_FC250 | 5 | 7 | 60 | 0.06 | 3820 | 229
Cast_iron_FC250 | 5 | 8 | 60 | 0.06 | 3820 | 229
Cast_iron_FC250 | 5 | 9 | 60 | 0.06 | 3820 | 229
Cast_iron_FC250 | 5 | 10 | 60 | 0.06 | 3820 | 229
Cast_iron_FC250 | 5.5 | 4 | 60 | 0.06 | 3472 | 208
Cast_iron_FC250 | 5.5 | 5 | 60 | 0.06 | 3472 | 208
Cast_iron_FC250 | 5.5 | 6 | 60 | 0.06 | 3472 | 208
Cast_iron_FC250 | 5.5 | 7 | 60 | 0.06 | 3472 | 208
Cast_iron_FC250 | 5.5 | 8 | 60 | 0.06 | 3472 | 208
Cast_iron_FC250 | 5.5 | 9 | 60 | 0.06 | 3472 | 208
Cast_iron_FC250 | 5.5 | 10 | 60 | 0.06 | 3472 | 208
Cast_iron_FC250 | 6 | 4 | 60 | 0.06 | 3183 | 191
Cast_iron_FC250 | 6 | 5 | 60 | 0.06 | 3183 | 191
Cast_iron_FC250 | 6 | 6 | 60 | 0.06 | 3183 | 191
Cast_iron_FC250 | 6 | 7 | 60 | 0.06 | 3183 | 191
Cast_iron_FC250 | 6 | 8 | 60 | 0.06 | 3183 | 191
Cast_iron_FC250 | 6 | 9 | 60 | 0.06 | 3183 | 191
Cast_iron_FC250 | 6 | 10 | 60 | 0.06 | 3183 | 191
Cast_iron_FC250 | 6.5 | 4 | 60 | 0.06 | 2938 | 176
Cast_iron_FC250 | 6.5 | 5 | 60 | 0.06 | 2938 | 176
Cast_iron_FC250 | 6.5 | 6 | 60 | 0.06 | 2938 | 176
Cast_iron_FC250 | 6.5 | 7 | 60 | 0.06 | 2938 | 176
Cast_iron_FC250 | 6.5 | 8 | 60 | 0.06 | 2938 | 176
Cast_iron_FC250 | 6.5 | 9 | 60 | 0.06 | 2938 | 176
Cast_iron_FC250 | 6.5 | 10 | 60 | 0.06 | 2938 | 176