## Sheet1
Material | diameter(mm) | depth(mm) | V_c (m/min) | Feed(mm/rev) | RPM(rev/min) | Feed_Rate (mm/min) | Estimated Cutting Power (kW) | Estimated Cutting Torque (Nm) | Estimated Feed Force (N) | Utilized Tool
Ti6Al4V | 1.5 | 4 | 23 | 0.016 | 4870 | 77.9 | 0.0107 | 0.021 | 21.2 | CoroDrill Dura 462 Micro 462.1-0150-006A0-XM X0BU
Ti6Al4V | 1.5 | 5 | 23 | 0.016 | 4870 | 77.9 | 0.0107 | 0.021 | 21.2 | CoroDrill Dura 462 Micro 462.1-0150-006A0-XM X0BU
Ti6Al4V | 1.5 | 6 | 23 | 0.016 | 4870 | 77.9 | 0.0107 | 0.021 | 21.2 | CoroDrill Dura 462 Micro 462.1-0150-006A0-XM X0BU
Ti6Al4V | 1.5 | 7 | 71.4 | 0.0344 | 15200 | 521 | 0.0621 | 0.0391 | 40.4 | CoroDrill 862.1-1500-180A1-GM X2BL
Ti6Al4V | 1.5 | 8 | 71.4 | 0.0344 | 15200 | 521 | 0.0621 | 0.0391 | 40.4 | CoroDrill 862.1-1500-180A1-GM X2BL
Ti6Al4V | 1.5 | 9 | 71.4 | 0.0344 | 15200 | 521 | 0.0621 | 0.0391 | 40.4 | CoroDrill 862.1-1500-180A1-GM X2BL
Ti6Al4V | 1.5 | 10 | 71.4 | 0.0344 | 15200 | 521 | 0.0621 | 0.0391 | 40.4 | CoroDrill 862.1-1500-180A1-GM X2BL
Ti6Al4V | 2 | 4 | 23 | 0.024 | 3650 | 87.7 | 0.0194 | 0.0508 | 38.4 | CoroDrill Dura 462 Micro 462.1-0200-008A0-XM X0BU
Ti6Al4V | 2 | 5 | 23 | 0.024 | 3650 | 87.7 | 0.0194 | 0.0508 | 38.4 | CoroDrill Dura 462 Micro 462.1-0200-008A0-XM X0BU
Ti6Al4V | 2 | 6 | 23 | 0.024 | 3650 | 87.7 | 0.0194 | 0.0508 | 38.4 | CoroDrill Dura 462 Micro 462.1-0200-008A0-XM X0BU
Ti6Al4V | 2 | 7 | 23 | 0.024 | 3650 | 87.7 | 0.0194 | 0.0508 | 38.4 | CoroDrill Dura 462 Micro 462.1-0200-008A0-XM X0BU
Ti6Al4V | 2 | 8 | 45.9 | 0.07 | 7310 | 511 | 0.0911 | 0.119 | 93.3 | CoroDrill 862.1-2000-180A1-GM X2BM
Ti6Al4V | 2 | 9 | 45.9 | 0.07 | 7310 | 511 | 0.0911 | 0.119 | 93.3 | CoroDrill 862.1-2000-180A1-GM X2BM
Ti6Al4V | 2 | 10 | 45.9 | 0.07 | 7310 | 511 | 0.0911 | 0.119 | 93.3 | CoroDrill 862.1-2000-180A1-GM X2BM
Ti6Al4V | 2.5 | 4 | 23.2 | 0.024 | 2950 | 70.8 | 0.0245 | 0.0794 | 48 | CoroDrill Dura 462 Micro 462.1-0250-010A0-XM X0BU
Ti6Al4V | 2.5 | 5 | 23.2 | 0.024 | 2950 | 70.8 | 0.0245 | 0.0794 | 48 | CoroDrill Dura 462 Micro 462.1-0250-010A0-XM X0BU
Ti6Al4V | 2.5 | 6 | 23.2 | 0.024 | 2950 | 70.8 | 0.0245 | 0.0794 | 48 | CoroDrill Dura 462 Micro 462.1-0250-010A0-XM X0BU
Ti6Al4V | 2.5 | 7 | 23.2 | 0.024 | 2950 | 70.8 | 0.0245 | 0.0794 | 48 | CoroDrill Dura 462 Micro 462.1-0250-010A0-XM X0BU
Ti6Al4V | 2.5 | 8 | 23.2 | 0.024 | 2950 | 70.8 | 0.0245 | 0.0794 | 48 | CoroDrill Dura 462 Micro 462.1-0250-010A0-XM X0BU
Ti6Al4V | 2.5 | 9 | 23.2 | 0.024 | 2950 | 70.8 | 0.0245 | 0.0794 | 48 | CoroDrill Dura 462 Micro 462.1-0250-010A0-XM X0BU
Ti6Al4V | 2.5 | 10 | 25.9 | 0.03 | 3290 | 98.8 | 0.0339 | 0.0984 | 61.6 | CoroDrill Delta-C R840-0250-50-A0B 1020
Ti6Al4V | 3 | 4 | 51.5 | 0.15 | 5460 | 820 | 0.28 | 0.489 | 255 | CoroDrill Dura 462.1-0300-015A1-XM X2BM
Ti6Al4V | 3 | 5 | 51.5 | 0.15 | 5460 | 820 | 0.28 | 0.489 | 255 | CoroDrill Dura 462.1-0300-015A1-XM X2BM
Ti6Al4V | 3 | 6 | 51.5 | 0.15 | 5460 | 820 | 0.28 | 0.489 | 255 | CoroDrill Dura 462.1-0300-015A1-XM X2BM
Ti6Al4V | 3 | 7 | 51.5 | 0.15 | 5460 | 820 | 0.28 | 0.489 | 255 | CoroDrill Dura 462.1-0300-015A1-XM X2BM
Ti6Al4V | 3 | 8 | 51.5 | 0.15 | 5460 | 820 | 0.28 | 0.489 | 255 | CoroDrill Dura 462.1-0300-015A1-XM X2BM
Ti6Al4V | 3 | 9 | 51.5 | 0.15 | 5460 | 820 | 0.28 | 0.489 | 255 | CoroDrill Dura 462.1-0300-015A1-XM X2BM
Ti6Al4V | 3 | 10 | 51.5 | 0.15 | 5460 | 820 | 0.28 | 0.489 | 255 | CoroDrill Dura 462.1-0300-015A1-XM X2BM
Ti6Al4V | 3.2 | 4 | 51.5 | 0.15 | 5120 | 768 | 0.294 | 0.548 | 268 | CoroDrill Dura 462.1-0320-010A1-XM X2BM
Ti6Al4V | 3.2 | 5 | 51.5 | 0.15 | 5120 | 768 | 0.294 | 0.548 | 268 | CoroDrill Dura 462.1-0320-010A1-XM X2BM
Ti6Al4V | 3.2 | 6 | 51.5 | 0.15 | 5120 | 768 | 0.294 | 0.548 | 268 | CoroDrill Dura 462.1-0320-010A1-XM X2BM
Ti6Al4V | 3.2 | 7 | 51.5 | 0.15 | 5120 | 768 | 0.294 | 0.548 | 268 | CoroDrill Dura 462.1-0320-010A1-XM X2BM
Ti6Al4V | 3.2 | 8 | 51.5 | 0.15 | 5120 | 768 | 0.294 | 0.548 | 268 | CoroDrill Dura 462.1-0320-010A1-XM X2BM
Ti6Al4V | 3.2 | 9 | 51.5 | 0.15 | 5120 | 768 | 0.294 | 0.548 | 268 | CoroDrill Dura 462.1-0320-010A1-XM X2BM
Ti6Al4V | 3.2 | 10 | 51.5 | 0.15 | 5120 | 768 | 0.294 | 0.548 | 268 | CoroDrill Dura 462.1-0320-010A1-XM X2BM
Ti6Al4V | 3.5 | 4 | 51.5 | 0.15 | 4680 | 703 | 0.315 | 0.643 | 288 | CoroDrill Dura 462.1-0350-011A1-XM X2BM
Ti6Al4V | 3.5 | 5 | 51.5 | 0.15 | 4680 | 703 | 0.315 | 0.643 | 288 | CoroDrill Dura 462.1-0350-011A1-XM X2BM
Ti6Al4V | 3.5 | 6 | 51.5 | 0.15 | 4680 | 703 | 0.315 | 0.643 | 288 | CoroDrill Dura 462.1-0350-011A1-XM X2BM
Ti6Al4V | 3.5 | 7 | 51.5 | 0.15 | 4680 | 703 | 0.315 | 0.643 | 288 | CoroDrill Dura 462.1-0350-011A1-XM X2BM
Ti6Al4V | 3.5 | 8 | 51.5 | 0.15 | 4680 | 703 | 0.315 | 0.643 | 288 | CoroDrill Dura 462.1-0350-011A1-XM X2BM
Ti6Al4V | 3.5 | 9 | 51.5 | 0.15 | 4680 | 703 | 0.315 | 0.643 | 288 | CoroDrill Dura 462.1-0350-011A1-XM X2BM
Ti6Al4V | 3.5 | 10 | 51.5 | 0.15 | 4680 | 703 | 0.315 | 0.643 | 288 | CoroDrill Dura 462.1-0350-011A1-XM X2BM
Ti6Al4V | 4 | 4 | 51.3 | 0.15 | 4080 | 612 | 0.366 | 0.875 | 355 | CoroDrill Dura 462.1-0400-012A1-XM X2BM
Ti6Al4V | 4 | 5 | 51.3 | 0.15 | 4080 | 612 | 0.366 | 0.875 | 355 | CoroDrill Dura 462.1-0400-012A1-XM X2BM
Ti6Al4V | 4 | 6 | 51.3 | 0.15 | 4080 | 612 | 0.366 | 0.875 | 355 | CoroDrill Dura 462.1-0400-012A1-XM X2BM
Ti6Al4V | 4 | 7 | 51.3 | 0.15 | 4080 | 612 | 0.366 | 0.875 | 355 | CoroDrill Dura 462.1-0400-012A1-XM X2BM
Ti6Al4V | 4 | 8 | 51.3 | 0.15 | 4080 | 612 | 0.366 | 0.875 | 355 | CoroDrill Dura 462.1-0400-012A1-XM X2BM
Ti6Al4V | 4 | 9 | 51.3 | 0.15 | 4080 | 612 | 0.366 | 0.875 | 355 | CoroDrill Dura 462.1-0400-012A1-XM X2BM
Ti6Al4V | 4 | 10 | 51.3 | 0.15 | 4080 | 612 | 0.366 | 0.875 | 355 | CoroDrill Dura 462.1-0400-012A1-XM X2BM
Ti6Al4V | 4.5 | 4 | 51.3 | 0.15 | 3630 | 544 | 0.401 | 1.06 | 368 | CoroDrill Dura 462.1-0450-014A1-XM X2BM
Ti6Al4V | 4.5 | 5 | 51.3 | 0.15 | 3630 | 544 | 0.401 | 1.06 | 368 | CoroDrill Dura 462.1-0450-014A1-XM X2BM
Ti6Al4V | 4.5 | 6 | 51.3 | 0.15 | 3630 | 544 | 0.401 | 1.06 | 368 | CoroDrill Dura 462.1-0450-014A1-XM X2BM
Ti6Al4V | 4.5 | 7 | 51.3 | 0.15 | 3630 | 544 | 0.401 | 1.06 | 368 | CoroDrill Dura 462.1-0450-014A1-XM X2BM
Ti6Al4V | 4.5 | 8 | 51.3 | 0.15 | 3630 | 544 | 0.401 | 1.06 | 368 | CoroDrill Dura 462.1-0450-014A1-XM X2BM
Ti6Al4V | 4.5 | 9 | 51.3 | 0.15 | 3630 | 544 | 0.401 | 1.06 | 368 | CoroDrill Dura 462.1-0450-014A1-XM X2BM
Ti6Al4V | 4.5 | 10 | 51.3 | 0.15 | 3630 | 544 | 0.401 | 1.06 | 368 | CoroDrill Dura 462.1-0450-014A1-XM X2BM
Ti6Al4V | 4.8 | 4 | 51.3 | 0.15 | 3400 | 510 | 0.456 | 1.28 | 418 | CoroDrill Dura 462.1-0480-014A1-XM X2BM
Ti6Al4V | 4.8 | 5 | 51.3 | 0.15 | 3400 | 510 | 0.456 | 1.28 | 418 | CoroDrill Dura 462.1-0480-014A1-XM X2BM
Ti6Al4V | 4.8 | 6 | 51.3 | 0.15 | 3400 | 510 | 0.456 | 1.28 | 418 | CoroDrill Dura 462.1-0480-014A1-XM X2BM
Ti6Al4V | 4.8 | 7 | 51.3 | 0.15 | 3400 | 510 | 0.456 | 1.28 | 418 | CoroDrill Dura 462.1-0480-014A1-XM X2BM
Ti6Al4V | 4.8 | 8 | 51.3 | 0.15 | 3400 | 510 | 0.456 | 1.28 | 418 | CoroDrill Dura 462.1-0480-014A1-XM X2BM
Ti6Al4V | 4.8 | 9 | 51.3 | 0.15 | 3400 | 510 | 0.456 | 1.28 | 418 | CoroDrill Dura 462.1-0480-014A1-XM X2BM
Ti6Al4V | 4.8 | 10 | 51.3 | 0.15 | 3400 | 510 | 0.456 | 1.28 | 418 | CoroDrill Dura 462.1-0480-014A1-XM X2BM
Ti6Al4V | 5 | 4 | 51.3 | 0.16 | 3260 | 522 | 0.495 | 1.45 | 454 | CoroDrill Dura 462.1-0500-015A1-XM X2BM
Ti6Al4V | 5 | 5 | 51.3 | 0.16 | 3260 | 522 | 0.495 | 1.45 | 454 | CoroDrill Dura 462.1-0500-015A1-XM X2BM
Ti6Al4V | 5 | 6 | 51.3 | 0.16 | 3260 | 522 | 0.495 | 1.45 | 454 | CoroDrill Dura 462.1-0500-015A1-XM X2BM
Ti6Al4V | 5 | 7 | 51.3 | 0.16 | 3260 | 522 | 0.495 | 1.45 | 454 | CoroDrill Dura 462.1-0500-015A1-XM X2BM
Ti6Al4V | 5 | 8 | 51.3 | 0.16 | 3260 | 522 | 0.495 | 1.45 | 454 | CoroDrill Dura 462.1-0500-015A1-XM X2BM
Ti6Al4V | 5 | 9 | 51.3 | 0.16 | 3260 | 522 | 0.495 | 1.45 | 454 | CoroDrill Dura 462.1-0500-015A1-XM X2BM
Ti6Al4V | 5 | 10 | 51.3 | 0.16 | 3260 | 522 | 0.495 | 1.45 | 454 | CoroDrill Dura 462.1-0500-015A1-XM X2BM
Ti6Al4V | 5.5 | 4 | 51.3 | 0.16 | 2970 | 475 | 0.534 | 1.72 | 490 | CoroDrill Dura 462.1-0550-017A1-XM X2BM
Ti6Al4V | 5.5 | 5 | 51.3 | 0.16 | 2970 | 475 | 0.534 | 1.72 | 490 | CoroDrill Dura 462.1-0550-017A1-XM X2BM
Ti6Al4V | 5.5 | 6 | 51.3 | 0.16 | 2970 | 475 | 0.534 | 1.72 | 490 | CoroDrill Dura 462.1-0550-017A1-XM X2BM
Ti6Al4V | 5.5 | 7 | 51.3 | 0.16 | 2970 | 475 | 0.534 | 1.72 | 490 | CoroDrill Dura 462.1-0550-017A1-XM X2BM
Ti6Al4V | 5.5 | 8 | 51.3 | 0.16 | 2970 | 475 | 0.534 | 1.72 | 490 | CoroDrill Dura 462.1-0550-017A1-XM X2BM
Ti6Al4V | 5.5 | 9 | 51.3 | 0.16 | 2970 | 475 | 0.534 | 1.72 | 490 | CoroDrill Dura 462.1-0550-017A1-XM X2BM
Ti6Al4V | 5.5 | 10 | 51.3 | 0.16 | 2970 | 475 | 0.534 | 1.72 | 490 | CoroDrill Dura 462.1-0550-017A1-XM X2BM
Ti6Al4V | 6 | 4 | 50.5 | 0.16 | 2680 | 429 | 0.564 | 2.01 | 525 | CoroDrill Dura 462.1-0600-018A1-XM X2BM
Ti6Al4V | 6 | 5 | 50.5 | 0.16 | 2680 | 429 | 0.564 | 2.01 | 525 | CoroDrill Dura 462.1-0600-018A1-XM X2BM
Ti6Al4V | 6 | 6 | 50.5 | 0.16 | 2680 | 429 | 0.564 | 2.01 | 525 | CoroDrill Dura 462.1-0600-018A1-XM X2BM
Ti6Al4V | 6 | 7 | 50.5 | 0.16 | 2680 | 429 | 0.564 | 2.01 | 525 | CoroDrill Dura 462.1-0600-018A1-XM X2BM
Ti6Al4V | 6 | 8 | 50.5 | 0.16 | 2680 | 429 | 0.564 | 2.01 | 525 | CoroDrill Dura 462.1-0600-018A1-XM X2BM
Ti6Al4V | 6 | 9 | 50.5 | 0.16 | 2680 | 429 | 0.564 | 2.01 | 525 | CoroDrill Dura 462.1-0600-018A1-XM X2BM
Ti6Al4V | 6 | 10 | 50.5 | 0.16 | 2680 | 429 | 0.564 | 2.01 | 525 | CoroDrill Dura 462.1-0600-018A1-XM X2BM
Ti6Al4V | 6.5 | 4 | 50.5 | 0.16 | 2470 | 396 | 0.637 | 2.46 | 593 | CoroDrill Dura 462.1-0650-020A1-XM X2BM
Ti6Al4V | 6.5 | 5 | 50.5 | 0.16 | 2470 | 396 | 0.637 | 2.46 | 593 | CoroDrill Dura 462.1-0650-020A1-XM X2BM
Ti6Al4V | 6.5 | 6 | 50.5 | 0.16 | 2470 | 396 | 0.637 | 2.46 | 593 | CoroDrill Dura 462.1-0650-020A1-XM X2BM
Ti6Al4V | 6.5 | 7 | 50.5 | 0.16 | 2470 | 396 | 0.637 | 2.46 | 593 | CoroDrill Dura 462.1-0650-020A1-XM X2BM
Ti6Al4V | 6.5 | 8 | 50.5 | 0.16 | 2470 | 396 | 0.637 | 2.46 | 593 | CoroDrill Dura 462.1-0650-020A1-XM X2BM
Ti6Al4V | 6.5 | 9 | 50.5 | 0.16 | 2470 | 396 | 0.637 | 2.46 | 593 | CoroDrill Dura 462.1-0650-020A1-XM X2BM
Ti6Al4V | 6.5 | 10 | 50.5 | 0.16 | 2470 | 396 | 0.637 | 2.46 | 593 | CoroDrill Dura 462.1-0650-020A1-XM X2BM