## Sheet1
SUS316 | diameter(mm) | depth(mm) | V_c (m/min) | Feed(mm/rev) | RPM(rev/min) | Feed_Rate (mm/min) | Estimated Cutting Power (kW) | Estimated Cutting Torque (Nm) | Estimated Feed Force (N) | Utilized Tool
SUS316 | 1.5 | 4 | 23 | 0.012 | 4870 | 58.4 | 0.0203 | 0.0397 | 40 | CoroDrill Dura 462 Micro 462.1-0150-006A0-XM X0BU
SUS316 | 1.5 | 5 | 23 | 0.012 | 4870 | 58.4 | 0.0203 | 0.0397 | 40 | CoroDrill Dura 462 Micro 462.1-0150-006A0-XM X0BU
SUS316 | 1.5 | 6 | 23 | 0.012 | 4870 | 58.4 | 0.0203 | 0.0397 | 40 | CoroDrill Dura 462 Micro 462.1-0150-006A0-XM X0BU
SUS316 | 1.5 | 7 | 71.4 | 0.0188 | 15200 | 285 | 0.0872 | 0.055 | 57.4 | CoroDrill 862.1-1500-135A1-GM X2BM
SUS316 | 1.5 | 8 | 71.4 | 0.0188 | 15200 | 285 | 0.0872 | 0.055 | 57.4 | CoroDrill 862.1-1500-135A1-GM X2BM
SUS316 | 1.5 | 9 | 71.4 | 0.0188 | 15200 | 285 | 0.0872 | 0.055 | 57.4 | CoroDrill 862.1-1500-135A1-GM X2BM
SUS316 | 1.5 | 10 | 71.4 | 0.0188 | 15200 | 285 | 0.0872 | 0.055 | 57.4 | CoroDrill 862.1-1500-135A1-GM X2BM
SUS316 | 2 | 4 | 23 | 0.022 | 3650 | 80.4 | 0.04 | 0.105 | 79 | CoroDrill Dura 462 Micro 462.1-0200-008A0-XM X0BU
SUS316 | 2 | 5 | 23 | 0.022 | 3650 | 80.4 | 0.04 | 0.105 | 79 | CoroDrill Dura 462 Micro 462.1-0200-008A0-XM X0BU
SUS316 | 2 | 6 | 23 | 0.022 | 3650 | 80.4 | 0.04 | 0.105 | 79 | CoroDrill Dura 462 Micro 462.1-0200-008A0-XM X0BU
SUS316 | 2 | 7 | 23 | 0.022 | 3650 | 80.4 | 0.04 | 0.105 | 79 | CoroDrill Dura 462 Micro 462.1-0200-008A0-XM X0BU
SUS316 | 2 | 8 | 71.4 | 0.04 | 11400 | 455 | 0.19 | 0.159 | 125 | CoroDrill 862.1-2000-180A1-GM X2BM
SUS316 | 2 | 9 | 71.4 | 0.04 | 11400 | 455 | 0.19 | 0.159 | 125 | CoroDrill 862.1-2000-180A1-GM X2BM
SUS316 | 2 | 10 | 71.4 | 0.04 | 11400 | 455 | 0.19 | 0.159 | 125 | CoroDrill 862.1-2000-180A1-GM X2BM
SUS316 | 2.5 | 4 | 23.2 | 0.022 | 2950 | 64.9 | 0.0505 | 0.163 | 98.7 | CoroDrill Dura 462 Micro 462.1-0250-010A0-XM X0BU
SUS316 | 2.5 | 5 | 23.2 | 0.022 | 2950 | 64.9 | 0.0505 | 0.163 | 98.7 | CoroDrill Dura 462 Micro 462.1-0250-010A0-XM X0BU
SUS316 | 2.5 | 6 | 23.2 | 0.022 | 2950 | 64.9 | 0.0505 | 0.163 | 98.7 | CoroDrill Dura 462 Micro 462.1-0250-010A0-XM X0BU
SUS316 | 2.5 | 7 | 23.2 | 0.022 | 2950 | 64.9 | 0.0505 | 0.163 | 98.7 | CoroDrill Dura 462 Micro 462.1-0250-010A0-XM X0BU
SUS316 | 2.5 | 8 | 23.2 | 0.022 | 2950 | 64.9 | 0.0505 | 0.163 | 98.7 | CoroDrill Dura 462 Micro 462.1-0250-010A0-XM X0BU
SUS316 | 2.5 | 9 | 23.2 | 0.022 | 2950 | 64.9 | 0.0505 | 0.163 | 98.7 | CoroDrill Dura 462 Micro 462.1-0250-010A0-XM X0BU
SUS316 | 2.5 | 10 | 72.1 | 0.04 | 9180 | 367 | 0.239 | 0.249 | 156 | CoroDrill 862.1-2500-225A1-GM X2BM
SUS316 | 3 | 4 | 77.3 | 0.09 | 8200 | 738 | 0.531 | 0.619 | 323 | CoroDrill Dura 462.1-0300-009A1-XM X2BM
SUS316 | 3 | 5 | 77.3 | 0.09 | 8200 | 738 | 0.531 | 0.619 | 323 | CoroDrill Dura 462.1-0300-009A1-XM X2BM
SUS316 | 3 | 6 | 77.3 | 0.09 | 8200 | 738 | 0.531 | 0.619 | 323 | CoroDrill Dura 462.1-0300-009A1-XM X2BM
SUS316 | 3 | 7 | 77.3 | 0.09 | 8200 | 738 | 0.531 | 0.619 | 323 | CoroDrill Dura 462.1-0300-009A1-XM X2BM
SUS316 | 3 | 8 | 77.3 | 0.09 | 8200 | 738 | 0.531 | 0.619 | 323 | CoroDrill Dura 462.1-0300-009A1-XM X2BM
SUS316 | 3 | 9 | 77.3 | 0.09 | 8200 | 738 | 0.531 | 0.619 | 323 | CoroDrill Dura 462.1-0300-009A1-XM X2BM
SUS316 | 3 | 10 | 77.3 | 0.09 | 8200 | 738 | 0.531 | 0.619 | 323 | CoroDrill Dura 462.1-0300-009A1-XM X2BM
SUS316 | 3.2 | 4 | 77.3 | 0.09 | 7680 | 692 | 0.558 | 0.694 | 340 | CoroDrill Dura 462.1-0320-010A1-XM X2BM
SUS316 | 3.2 | 5 | 77.3 | 0.09 | 7680 | 692 | 0.558 | 0.694 | 340 | CoroDrill Dura 462.1-0320-010A1-XM X2BM
SUS316 | 3.2 | 6 | 77.3 | 0.09 | 7680 | 692 | 0.558 | 0.694 | 340 | CoroDrill Dura 462.1-0320-010A1-XM X2BM
SUS316 | 3.2 | 7 | 77.3 | 0.09 | 7680 | 692 | 0.558 | 0.694 | 340 | CoroDrill Dura 462.1-0320-010A1-XM X2BM
SUS316 | 3.2 | 8 | 77.3 | 0.09 | 7680 | 692 | 0.558 | 0.694 | 340 | CoroDrill Dura 462.1-0320-010A1-XM X2BM
SUS316 | 3.2 | 9 | 77.3 | 0.09 | 7680 | 692 | 0.558 | 0.694 | 340 | CoroDrill Dura 462.1-0320-010A1-XM X2BM
SUS316 | 3.2 | 10 | 77.3 | 0.09 | 7680 | 692 | 0.558 | 0.694 | 340 | CoroDrill Dura 462.1-0320-010A1-XM X2BM
SUS316 | 3.5 | 4 | 77.3 | 0.09 | 7030 | 632 | 0.599 | 0.814 | 364 | CoroDrill Dura 462.1-0350-011A1-XM X2BM
SUS316 | 3.5 | 5 | 77.3 | 0.09 | 7030 | 632 | 0.599 | 0.814 | 364 | CoroDrill Dura 462.1-0350-011A1-XM X2BM
SUS316 | 3.5 | 6 | 77.3 | 0.09 | 7030 | 632 | 0.599 | 0.814 | 364 | CoroDrill Dura 462.1-0350-011A1-XM X2BM
SUS316 | 3.5 | 7 | 77.3 | 0.09 | 7030 | 632 | 0.599 | 0.814 | 364 | CoroDrill Dura 462.1-0350-011A1-XM X2BM
SUS316 | 3.5 | 8 | 77.3 | 0.09 | 7030 | 632 | 0.599 | 0.814 | 364 | CoroDrill Dura 462.1-0350-011A1-XM X2BM
SUS316 | 3.5 | 9 | 77.3 | 0.09 | 7030 | 632 | 0.599 | 0.814 | 364 | CoroDrill Dura 462.1-0350-011A1-XM X2BM
SUS316 | 3.5 | 10 | 77.3 | 0.09 | 7030 | 632 | 0.599 | 0.814 | 364 | CoroDrill Dura 462.1-0350-011A1-XM X2BM
SUS316 | 4 | 4 | 61.5 | 0.11 | 4890 | 538 | 0.633 | 1.23 | 483 | CoroDrill Dura 462.1-0400-012A1-XM X2BM
SUS316 | 4 | 5 | 61.5 | 0.11 | 4890 | 538 | 0.633 | 1.23 | 483 | CoroDrill Dura 462.1-0400-012A1-XM X2BM
SUS316 | 4 | 6 | 61.5 | 0.11 | 4890 | 538 | 0.633 | 1.23 | 483 | CoroDrill Dura 462.1-0400-012A1-XM X2BM
SUS316 | 4 | 7 | 61.5 | 0.11 | 4890 | 538 | 0.633 | 1.23 | 483 | CoroDrill Dura 462.1-0400-012A1-XM X2BM
SUS316 | 4 | 8 | 61.5 | 0.11 | 4890 | 538 | 0.633 | 1.23 | 483 | CoroDrill Dura 462.1-0400-012A1-XM X2BM
SUS316 | 4 | 9 | 61.5 | 0.11 | 4890 | 538 | 0.633 | 1.23 | 483 | CoroDrill Dura 462.1-0400-012A1-XM X2BM
SUS316 | 4 | 10 | 61.5 | 0.11 | 4890 | 538 | 0.633 | 1.23 | 483 | CoroDrill Dura 462.1-0400-012A1-XM X2BM
SUS316 | 4.5 | 4 | 61.5 | 0.11 | 4350 | 479 | 0.693 | 1.52 | 530 | CoroDrill Dura 462.1-0450-014A1-XM X2BM
SUS316 | 4.5 | 5 | 61.5 | 0.11 | 4350 | 479 | 0.693 | 1.52 | 530 | CoroDrill Dura 462.1-0450-014A1-XM X2BM
SUS316 | 4.5 | 6 | 61.5 | 0.11 | 4350 | 479 | 0.693 | 1.52 | 530 | CoroDrill Dura 462.1-0450-014A1-XM X2BM
SUS316 | 4.5 | 7 | 61.5 | 0.11 | 4350 | 479 | 0.693 | 1.52 | 530 | CoroDrill Dura 462.1-0450-014A1-XM X2BM
SUS316 | 4.5 | 8 | 61.5 | 0.11 | 4350 | 479 | 0.693 | 1.52 | 530 | CoroDrill Dura 462.1-0450-014A1-XM X2BM
SUS316 | 4.5 | 9 | 61.5 | 0.11 | 4350 | 479 | 0.693 | 1.52 | 530 | CoroDrill Dura 462.1-0450-014A1-XM X2BM
SUS316 | 4.5 | 10 | 61.5 | 0.11 | 4350 | 479 | 0.693 | 1.52 | 530 | CoroDrill Dura 462.1-0450-014A1-XM X2BM
SUS316 | 4.8 | 4 | 61.5 | 0.11 | 4080 | 449 | 0.789 | 1.85 | 603 | CoroDrill Dura 462.1-0480-014A1-XM X2BM
SUS316 | 4.8 | 5 | 61.5 | 0.11 | 4080 | 449 | 0.789 | 1.85 | 603 | CoroDrill Dura 462.1-0480-014A1-XM X2BM
SUS316 | 4.8 | 6 | 61.5 | 0.11 | 4080 | 449 | 0.789 | 1.85 | 603 | CoroDrill Dura 462.1-0480-014A1-XM X2BM
SUS316 | 4.8 | 7 | 61.5 | 0.11 | 4080 | 449 | 0.789 | 1.85 | 603 | CoroDrill Dura 462.1-0480-014A1-XM X2BM
SUS316 | 4.8 | 8 | 61.5 | 0.11 | 4080 | 449 | 0.789 | 1.85 | 603 | CoroDrill Dura 462.1-0480-014A1-XM X2BM
SUS316 | 4.8 | 9 | 61.5 | 0.11 | 4080 | 449 | 0.789 | 1.85 | 603 | CoroDrill Dura 462.1-0480-014A1-XM X2BM
SUS316 | 4.8 | 10 | 61.5 | 0.11 | 4080 | 449 | 0.789 | 1.85 | 603 | CoroDrill Dura 462.1-0480-014A1-XM X2BM
SUS316 | 5 | 4 | 61.5 | 0.12 | 3920 | 470 | 0.863 | 2.1 | 659 | CoroDrill Dura 462.1-0500-015A1-XM X2BM
SUS316 | 5 | 5 | 61.5 | 0.12 | 3920 | 470 | 0.863 | 2.1 | 659 | CoroDrill Dura 462.1-0500-015A1-XM X2BM
SUS316 | 5 | 6 | 61.5 | 0.12 | 3920 | 470 | 0.863 | 2.1 | 659 | CoroDrill Dura 462.1-0500-015A1-XM X2BM
SUS316 | 5 | 7 | 61.5 | 0.12 | 3920 | 470 | 0.863 | 2.1 | 659 | CoroDrill Dura 462.1-0500-015A1-XM X2BM
SUS316 | 5 | 8 | 61.5 | 0.12 | 3920 | 470 | 0.863 | 2.1 | 659 | CoroDrill Dura 462.1-0500-015A1-XM X2BM
SUS316 | 5 | 9 | 61.5 | 0.12 | 3920 | 470 | 0.863 | 2.1 | 659 | CoroDrill Dura 462.1-0500-015A1-XM X2BM
SUS316 | 5 | 10 | 61.5 | 0.12 | 3920 | 470 | 0.863 | 2.1 | 659 | CoroDrill Dura 462.1-0500-015A1-XM X2BM
SUS316 | 5.5 | 4 | 61.5 | 0.12 | 3560 | 427 | 0.931 | 2.5 | 711 | CoroDrill Dura 462.1-0550-017A1-XM X2BM
SUS316 | 5.5 | 5 | 61.5 | 0.12 | 3560 | 427 | 0.931 | 2.5 | 711 | CoroDrill Dura 462.1-0550-017A1-XM X2BM
SUS316 | 5.5 | 6 | 61.5 | 0.12 | 3560 | 427 | 0.931 | 2.5 | 711 | CoroDrill Dura 462.1-0550-017A1-XM X2BM
SUS316 | 5.5 | 7 | 61.5 | 0.12 | 3560 | 427 | 0.931 | 2.5 | 711 | CoroDrill Dura 462.1-0550-017A1-XM X2BM
SUS316 | 5.5 | 8 | 61.5 | 0.12 | 3560 | 427 | 0.931 | 2.5 | 711 | CoroDrill Dura 462.1-0550-017A1-XM X2BM
SUS316 | 5.5 | 9 | 61.5 | 0.12 | 3560 | 427 | 0.931 | 2.5 | 711 | CoroDrill Dura 462.1-0550-017A1-XM X2BM
SUS316 | 5.5 | 10 | 61.5 | 0.12 | 3560 | 427 | 0.931 | 2.5 | 711 | CoroDrill Dura 462.1-0550-017A1-XM X2BM
SUS316 | 6 | 4 | 60.6 | 0.12 | 3210 | 386 | 0.982 | 2.92 | 762 | CoroDrill Dura 462.1-0600-018A1-XM X2BM
SUS316 | 6 | 5 | 60.6 | 0.12 | 3210 | 386 | 0.982 | 2.92 | 762 | CoroDrill Dura 462.1-0600-018A1-XM X2BM
SUS316 | 6 | 6 | 60.6 | 0.12 | 3210 | 386 | 0.982 | 2.92 | 762 | CoroDrill Dura 462.1-0600-018A1-XM X2BM
SUS316 | 6 | 7 | 60.6 | 0.12 | 3210 | 386 | 0.982 | 2.92 | 762 | CoroDrill Dura 462.1-0600-018A1-XM X2BM
SUS316 | 6 | 8 | 60.6 | 0.12 | 3210 | 386 | 0.982 | 2.92 | 762 | CoroDrill Dura 462.1-0600-018A1-XM X2BM
SUS316 | 6 | 9 | 60.6 | 0.12 | 3210 | 386 | 0.982 | 2.92 | 762 | CoroDrill Dura 462.1-0600-018A1-XM X2BM
SUS316 | 6 | 10 | 60.6 | 0.12 | 3210 | 386 | 0.982 | 2.92 | 762 | CoroDrill Dura 462.1-0600-018A1-XM X2BM
SUS316 | 6.5 | 4 | 50.5 | 0.13 | 2470 | 321 | 0.975 | 3.76 | 907 | CoroDrill Dura 462.1-0650-020A1-XM X2BM
SUS316 | 6.5 | 5 | 50.5 | 0.13 | 2470 | 321 | 0.975 | 3.76 | 907 | CoroDrill Dura 462.1-0650-020A1-XM X2BM
SUS316 | 6.5 | 6 | 50.5 | 0.13 | 2470 | 321 | 0.975 | 3.76 | 907 | CoroDrill Dura 462.1-0650-020A1-XM X2BM
SUS316 | 6.5 | 7 | 50.5 | 0.13 | 2470 | 321 | 0.975 | 3.76 | 907 | CoroDrill Dura 462.1-0650-020A1-XM X2BM
SUS316 | 6.5 | 8 | 50.5 | 0.13 | 2470 | 321 | 0.975 | 3.76 | 907 | CoroDrill Dura 462.1-0650-020A1-XM X2BM
SUS316 | 6.5 | 9 | 50.5 | 0.13 | 2470 | 321 | 0.975 | 3.76 | 907 | CoroDrill Dura 462.1-0650-020A1-XM X2BM
SUS316 | 6.5 | 10 | 50.5 | 0.13 | 2470 | 321 | 0.975 | 3.76 | 907 | CoroDrill Dura 462.1-0650-020A1-XM X2BM